## Sheet1
Material | Cube | Line | Mode
SS | 3 | 1 | C
SS | 3 | 2 | C
SS | 3 | 3 | C
SS | 3 | 4 | TK
SS | 3 | 5 | K
SS | 3 | 6 | C
SS | 3 | 7 | C
SS | 3 | 8 | K
SS | 3 | 9 | C
SS | 3 | 10 | C
SS | 4 | 1 | T
SS | 4 | 2 | T
SS | 4 | 3 | C
SS | 4 | 4 | C
SS | 4 | 5 | TK
SS | 4 | 6 | K
SS | 4 | 7 | C
SS | 4 | 8 | C
SS | 4 | 9 | C
SS | 4 | 10 | T
SS | 5 | 1 | C
SS | 5 | 2 | C
SS | 5 | 3 | C
SS | 5 | 4 | K
SS | 5 | 5 | C
SS | 5 | 6 | C
SS | 5 | 7 | C
SS | 5 | 8 | T
SS | 5 | 9 | C
SS | 5 | 10 | C
SS | 6 | 1 | C
SS | 6 | 2 | TK
SS | 6 | 3 | K
SS | 6 | 4 | CT
SS | 6 | 5 | C
SS | 6 | 6 | TK
SS | 6 | 7 | C
SS | 6 | 8 | K
SS | 6 | 9 | CT
SS | 6 | 10 | C
SS | 7 | 1 | K
SS | 7 | 2 | C
SS | 7 | 3 | C
SS | 7 | 4 | K
SS | 7 | 5 | C
SS | 7 | 6 | T
SS | 7 | 7 | C
SS | 7 | 8 | K
SS | 7 | 9 | C
SS | 7 | 10 | C
SS | 8 | 1 | C
SS | 8 | 2 | K
SS | 8 | 3 | C
SS | 8 | 4 | C
SS | 8 | 5 | K
SS | 8 | 6 | C
SS | 8 | 7 | C
SS | 8 | 8 | C
SS | 8 | 9 | C
SS | 8 | 10 | T
Ti | 3 | 1 | C
Ti | 3 | 2 | CT
Ti | 3 | 3 | CT
Ti | 3 | 4 | K
Ti | 3 | 5 | K
Ti | 3 | 6 | T
Ti | 3 | 7 | C
Ti | 3 | 8 | K
Ti | 3 | 9 | T
Ti | 3 | 10 | C
Ti | 4 | 1 | K
Ti | 4 | 2 | K
Ti | 4 | 3 | T
Ti | 4 | 4 | C
Ti | 4 | 5 | K
Ti | 4 | 6 | K
Ti | 4 | 7 | C
Ti | 4 | 8 | C
Ti | 4 | 9 | C
Ti | 4 | 10 | K
Ti | 7 | 1 | K
Ti | 7 | 2 | C
Ti | 7 | 3 | C
Ti | 7 | 4 | K
Ti | 7 | 5 | T
Ti | 7 | 6 | K
Ti | 7 | 7 | C
Ti | 7 | 8 | K
Ti | 7 | 9 | C
Ti | 7 | 10 | C
Ti | 8 | 1 | C
Ti | 8 | 2 | K
Ti | 8 | 3 | T
Ti | 8 | 4 | C
Ti | 8 | 5 | K
Ti | 8 | 6 | C
Ti | 8 | 7 | T
Ti | 8 | 8 | C
Ti | 8 | 9 | C
Ti | 8 | 10 | K
Ti | 1 | 1 | C
Ti | 1 | 2 | CT
Ti | 1 | 3 | C
Ti | 1 | 4 | C
Ti | 1 | 5 | K
Ti | 1 | 6 | K
Ti | 1 | 7 | C
Ti | 1 | 8 | CT
Ti | 1 | 9 | C
Ti | 1 | 10 | C
Ti | 2 | 1 | T
Ti | 2 | 2 | K
Ti | 2 | 3 | C
Ti | 2 | 4 | T
Ti | 2 | 5 | K
Ti | 2 | 6 | K
Ti | 2 | 7 | C
Ti | 2 | 8 | C
Ti | 2 | 9 | K
Ti | 2 | 10 | K