## Cube1
Speed (mm/s) | Power (W) | Power perc (%) | #
1050 | 90 | 18 | 1
800 | 90 | 18 | 2
1800 | 120 | 24 | 3
1300 | 120 | 24 | 4
550 | 120 | 24 | 5
800 | 120 | 24 | 6
1300 | 90 | 18 | 7
1050 | 105 | 21 | 8
1550 | 90 | 18 | 9
1800 | 105 | 21 | 10

## Cube2
Speed (mm/s) | Power (W) | Power perc (%) | #
800 | 105 | 21 | 11
300 | 120 | 24 | 12
1300 | 105 | 21 | 13
1050 | 120 | 24 | 14
300 | 105 | 21 | 15
550 | 90 | 18 | 16
1550 | 105 | 21 | 17
1550 | 120 | 24 | 18
300 | 90 | 18 | 19
550 | 105 | 21 | 20

## Cube3
Speed (mm/s) | Power (W) | Power perc (%) | #
1550 | 90 | 18 | 1
1300 | 120 | 24 | 2
1050 | 90 | 18 | 3
300 | 120 | 24 | 4
550 | 120 | 24 | 5
1050 | 120 | 24 | 6
1800 | 105 | 21 | 7
300 | 105 | 21 | 8
800 | 90 | 18 | 9
1300 | 90 | 18 | 10

## Cube4
Speed (mm/s) | Power (W) | Power perc (%) | #
800 | 105 | 21 | 11
800 | 120 | 24 | 12
1050 | 105 | 21 | 13
1550 | 105 | 21 | 14
550 | 105 | 21 | 15
300 | 90 | 18 | 16
1800 | 120 | 24 | 17
1300 | 105 | 21 | 18
1550 | 120 | 24 | 19
550 | 90 | 18 | 20

## Cube5
Speed (mm/s) | Power (W) | Power perc (%) | #
1300 | 90 | 18 | 1
1550 | 105 | 21 | 2
1800 | 120 | 24 | 3
300 | 120 | 24 | 4
1550 | 90 | 18 | 5
1550 | 120 | 24 | 6
1050 | 105 | 21 | 7
800 | 105 | 21 | 8
1300 | 105 | 21 | 9
800 | 90 | 18 | 10

## Cube6
Speed (mm/s) | Power (W) | Power perc (%) | #
1300 | 120 | 24 | 11
550 | 120 | 24 | 12
300 | 105 | 21 | 13
800 | 120 | 24 | 14
1050 | 90 | 18 | 15
550 | 105 | 21 | 16
1800 | 105 | 21 | 17
300 | 90 | 18 | 18
550 | 90 | 18 | 19
1050 | 120 | 24 | 20

## Cube7
Speed (mm/s) | Power (W) | Power perc (%) | #
300 | 105 | 21 | 1
1642.105 | 105 | 21 | 2
1484.211 | 105 | 21 | 3
378.9474 | 105 | 21 | 4
931.5789 | 105 | 21 | 5
694.7368 | 105 | 21 | 6
1168.421 | 105 | 21 | 7
536.8421 | 105 | 21 | 8
1721.053 | 105 | 21 | 9
1563.158 | 105 | 21 | 10

## Cube8
Speed (mm/s) | Power (W) | Power perc (%) | #
1326.316 | 105 | 21 | 11
457.8947 | 105 | 21 | 12
1010.526 | 105 | 21 | 13
1800 | 105 | 21 | 14
615.7895 | 105 | 21 | 15
1247.368 | 105 | 21 | 16
852.6316 | 105 | 21 | 17
1089.474 | 105 | 21 | 18
1405.263 | 105 | 21 | 19
773.6842 | 105 | 21 | 20

## Cube9
Speed (mm/s) | Power (W) | Power perc (%) | #
1050 | 90 | 18 | 1
800 | 90 | 18 | 2
1800 | 120 | 24 | 3
1300 | 120 | 24 | 4
550 | 120 | 24 | 5
800 | 120 | 24 | 6
1300 | 90 | 18 | 7
1050 | 105 | 21 | 8
1550 | 90 | 18 | 9
1800 | 105 | 21 | 10